## Radiolite artefacts
Sample ID | Region | Li | Be | B | Mg | Ca | Ti | V | Cr | Mn | Fe | Co | Ni | Cu | Zn | Ga | As | Rb | Sr | Y | Zr | Nb | Mo | Cd | Sn | Sb | Cs | Ba | La | Ce | Pr | Nd | Sm | Eu | Gd | Tb | Dy | Ho | Er | Tm | Yb | Lu | Hf | Ta | W | 206Pb | 207Pb | 208Pb | Bi | Th | U | Notes/remarks
NDI 01 | 7 | 51,51 | <LOQ | 22,14 | 1170,08 | 5850,49 | 451,26 | 11,22 | 10,26 | 17,61 | 3077,94 | 0,66 | 4,84 | 17,88 | 23,17 | 3,91 | <LOD | 18,72 | 42,93 | 1,33 | 9,79 | 1,62 | <LOQ | <LOD | <LOQ | <LOD | 1,01 | 142,66 | 2,21 | 6,12 | 0,42 | 1,53 | <LOD | <LOD | <LOD | <LOQ | <LOD | <LOD | <LOD | <LOD | <LOD | <LOD | <LOD | <LOQ | 0,78 | 1,43 | 1,39 | 1,47 | <LOQ | 0,89 | <LOQ
NDI 02 | 7 | 24,08 | <LOQ | 25,93 | 757,98 | 12156,38 | 209,41 | 4,26 | 4,51 | 308,45 | 4054,64 | 2,69 | 9,62 | 16,45 | 41,73 | 2,02 | <LOD | 6,66 | 28,2 | 0,62 | 4,52 | 0,85 | 0,35 | <LOD | <LOQ | <LOD | <LOQ | 64,63 | 0,82 | 2,91 | <LOQ | <LOQ | <LOD | <LOQ | <LOD | <LOQ | <LOD | <LOQ | <LOD | <LOQ | <LOD | <LOQ | <LOD | <LOD | 1,46 | 9,61 | 9,02 | 8,87 | <LOQ | 0,42 | 0,43
NDI 03 | 7 | 39,02 | <LOQ | 24,66 | 683,52 | 2782,54 | 290,67 | 22,16 | 10,71 | 14,65 | 3520,22 | 1,04 | 5 | 5,09 | 17,71 | 2,32 | <LOD | 10,23 | 23,43 | 0,63 | 5,52 | 1,03 | <LOQ | <LOD | <LOD | <LOD | 0,65 | 59,49 | 0,96 | 2,3 | 0,22 | <LOQ | <LOD | <LOD | <LOD | <LOQ | <LOD | <LOQ | <LOD | <LOD | <LOD | <LOD | <LOD | <LOD | 0,84 | 2,54 | 2,32 | 2,32 | <LOD | 0,44 | <LOQ
NDI 04 | 7 | 49,32 | <LOQ | 21,93 | 662,04 | 1193,13 | 282,27 | 9,13 | 7,11 | 11,19 | 1502,58 | 1,47 | 3,45 | 26,28 | 18,39 | 2,89 | <LOD | 12,26 | 33,8 | 3,14 | 5,8 | 0,97 | 2,41 | <LOD | <LOD | <LOD | 0,62 | 120,26 | 1,38 | 3,74 | 0,33 | <LOQ | <LOD | <LOD | <LOD | <LOD | <LOD | <LOD | <LOD | <LOD | <LOD | <LOD | <LOD | <LOD | <LOQ | 4,5 | 3,77 | 3,82 | <LOQ | 0,57 | 0,22
NDI 05 | 7 | 16,01 | <LOD | 28,31 | 272,67 | <LOQ | 169,2 | 4,15 | <LOQ | 7,68 | 2010,2 | 0,36 | 2,63 | 10,05 | 19,41 | 2,41 | <LOD | 6 | 17,98 | 0,58 | 3,77 | 0,71 | <LOQ | <LOD | <LOD | <LOD | <LOQ | 75,14 | 0,55 | 1,52 | <LOQ | <LOQ | <LOD | <LOD | <LOD | <LOD | <LOD | <LOD | <LOD | <LOD | <LOD | <LOD | <LOD | <LOD | <LOQ | 3,62 | 3,28 | 3,45 | <LOD | <LOQ | <LOQ
NDI 06 | 7 | 42,07 | <LOQ | 25,99 | 924,77 | 898,39 | 330,96 | 9,41 | 8,78 | 39,2 | 5125,25 | 1,32 | 7,04 | 8,5 | 22,64 | 2,58 | <LOD | 15,01 | 21,18 | 0,43 | 5,58 | 1,24 | <LOQ | <LOD | <LOD | <LOD | 0,82 | 54,72 | 0,83 | 2,33 | <LOQ | <LOQ | <LOQ | <LOQ | <LOQ | <LOD | <LOD | <LOQ | <LOD | <LOQ | <LOQ | <LOQ | <LOD | <LOD | 1,36 | 2,42 | 2,19 | 2,36 | <LOD | 0,5 | <LOQ
NDI 07 | 7 | 34,22 | <LOQ | 26,47 | 1382,29 | 4472,97 | 388,17 | 12,99 | 10,77 | 46,23 | 8707,98 | 2,09 | 15,24 | 27,97 | 36,03 | 2,73 | <LOD | 15,08 | 28,28 | 1,01 | 8,35 | 1,38 | <LOQ | <LOD | <LOQ | <LOD | 0,9 | 71,54 | 1,24 | 2,38 | 0,23 | <LOQ | <LOD | <LOD | <LOD | <LOD | <LOD | <LOD | <LOD | <LOD | <LOD | <LOD | <LOD | <LOQ | 0,87 | 5,07 | 4,48 | 4,72 | <LOQ | 0,83 | 0,24
NDI 08 | 7 | 38,12 | <LOQ | 21,85 | 809,91 | 2211,01 | 336,56 | 11,92 | 7,98 | 12,89 | 5402,87 | 1,01 | 6,18 | 16,67 | 30,45 | 2,41 | <LOD | 11,85 | 32,72 | 1,96 | 8,09 | 1,55 | 0,22 | <LOD | <LOD | <LOD | 0,65 | 53,99 | 2,64 | 8,2 | 0,57 | 2,09 | <LOD | <LOD | <LOD | <LOD | <LOD | <LOD | <LOD | <LOD | <LOD | <LOD | <LOD | <LOQ | 0,96 | 5,15 | 4,73 | 4,99 | <LOQ | 0,69 | <LOQ
NDI 09 | 7 | 41,17 | <LOQ | 16,09 | 1368,98 | 1944,16 | 327,65 | 13,75 | 7,85 | 11,66 | 5422,61 | 0,7 | 5,01 | 5,13 | 25,09 | 2,36 | <LOD | 22,23 | 22,82 | 1,14 | 7,29 | 1,61 | <LOQ | <LOD | <LOD | <LOD | 0,97 | 43,58 | 2,41 | 7,9 | 0,57 | 1,88 | <LOD | <LOD | <LOD | <LOD | <LOD | <LOD | <LOD | <LOD | <LOD | <LOD | <LOD | <LOQ | <LOQ | 2,32 | 2,11 | 2,13 | <LOQ | 0,76 | <LOQ
NDI 10 | 7 | 46,22 | <LOQ | 24,09 | 853,3 | 4061,77 | 461,78 | 11,87 | 9,32 | 85,58 | 4919,63 | 5,68 | 17,42 | 20,07 | 111,93 | 11,92 | <LOQ | 15,46 | 49,77 | 1,57 | 8,19 | 1,52 | 0,6 | <LOD | <LOQ | <LOD | 0,86 | 836,69 | 1,77 | 3,78 | 0,48 | 2,16 | <LOD | <LOQ | <LOD | <LOD | <LOD | <LOD | <LOD | <LOD | <LOD | <LOD | <LOD | <LOQ | 1,08 | 6,76 | 6,5 | 6,57 | <LOQ | 0,69 | 0,28